## 12材质选用
项目 | [6 empty] | 返回
1.模具材质（明细表写黄色客户材质，备注填写对照中国材质）
| Project |  | material selection chart | corresponding material对应客户材质 | Hardness(HRC)
| Drawing | female | QT600-3A | GGG60 | 50～55
|  | punch | QT600-3A | GGG60 | 50～55
|  | blank holder | QT600-3A | GGG60 | 50～55
|  | Lower&upper table | HT300 | GG30 | -
| Trimming & Piercing | Trim steel | CH-1 | 1.2358 | 55～58
|  | pad | HT300 | GG30 | -
|  | punch | CH-1 | 1.2358 | 55～58
|  | Lower&upper table | HT300 | GG30 | -
| Bending & Forming & Calibrate | Bending steel & Calibrate steel | CH-1 | 1.2358 | 55～58
|  | pad | HT300 | GG30 | -
|  | punch | CH-1 | 1.2358 | 55～58
|  | Lower&upper table | HT300 | GG30 | -
| CAM | Collapse blades | CH-1 | 1.2358 | 55～58
|  | Driver/slide | HT300 | GG30 | -
|  | working/rotating shoe | QT600 | GGG60 | -
| HEM | pad | 45# | CK45
|  | punch | QT600-3A | GGG60 | 50～55
|  | steel | CH-1 | 1.2358 | 55～58
| BL | steel(t≤1.2mm & Rm＜340MPa) | CH-1 | 1.2358 | 55～58
|  | steel(t大于1.2mm OR Rm＞340MPa) | Cr12MoV | 1.2379 | 58～62
|  | UPPER PAD | 45# | CK45 | -
|  | LOWER PAD | 45# | CK45
|  | Lower&upper table | HT300 | GG30 | -
1、料厚大于1.2mm的门内板部位使用Cr12MoV(the material thickness＞1.2mm,the inner door need Cr12MoV)；
2、模具外A面不得使用镶块结构(all outer pars for A surface do not need the inserts)；
3、带有整形内容或结构薄弱的压料芯需采用QT600-3A。(the weak or with Calibrate pad need QT600-3A)
二、内板结构件铸造类模具用材通用要 t≤1.2mm：
Project | Component | ＜340MPa |  |  | ≥340MPa
|  | material | corresponding material对应客户材质 | Hardness(HRC) | material | corresponding material对应客户材质 | Hardness(HRC)
Drawing | punch | QT600-3A | GGG60 | 50～55 | QT600-3A | GGG60 | 50～55
| female | QT600-3A | GGG60 | 50～55 | Cr12MoV | 1.2379 | 58～62
| blank holder | QT600-3A | GGG60 | 50～55 | Cr12MoV | 1.2379 | 58～62
| Lower&upper table | HT300 | GG30 | - | HT300 | GG30 | -
Trimming & Piercing | Trim steel | CH-1 | 1.2358 | 55～58 | Cr12MoV | 1.2379 | 58～62
| pad | HT300 | GG30 | - | HT300 | GG30 | -
| punch | CH-1 | 1.2358 | 55～58 | Cr12MoV | 1.2379 | 58～62
| Lower&upper table | HT300 | GG30 | - | HT300 | GG30 | -
Bending & Forming & Calibrate | Bending steel & Calibrate steel | CH-1 | 1.2358 | 55～58 | Cr12MoV | 1.2379 | 58～62
| pad | HT300 | GG30 | - | HT300 | GG30 | -
| punch | CH-1 | 1.2358 | 55～58 | Cr12MoV | 1.2379 | 58～62
| Lower&upper table | HT300 | GG30 | - | HT300 | GG30 | -
1、带有成型性质的翻边凹模镶块采用Cr12MoV （the Calibrate insert need Cr12MoV）
2、带有整形内容或结构薄弱的压料芯需采用QT600-3A。(the weak or with Calibrate pad need QT600-3A)
3、翻边凹模镶块需两面热处理(the Bending insert must be complete hardening)
二、内板结构件铸造类模具用材通用要 t＞1.2mm：
Project | Component | ＜340MPa |  |  | ≥340MPa
|  | material | corresponding material对应客户材质 | Hardness(HRC) | material | corresponding material对应客户材质 | Hardness(HRC)
Drawing | punch | QT600-3A | GGG60 | 50～55 | Cr12MoV | 1.2379 | 58～62
| female | Cr12MoV | 1.2379 | 58～62 | Cr12MoV | 1.2379 | 58～62
| blank holder | Cr12MoV | 1.2379 | 58～62 | Cr12MoV | 1.2379 | 58～62
| Lower&upper table | HT300 | GG30 | - | HT300 | GG30 | -
Trimming & Piercing | Trim steel/lower steel | Cr12MoV | 1.2379 | 58～62 | Cr12MoV | 1.2379 | 58～62
| pad | HT300 | GG30 | - | HT300 | GG30 | -
| Lower&upper table | HT300 | GG30 | - | HT300 | GG30 | -
Bending & Forming & Calibrate | upper steel&lower steel | Cr12MoV | 1.2379 | 58～62 | Cr12MoV | 1.2379 | 58～62
| pad | HT300 | GG30 | - | HT300 | GG30 | -
| Lower&upper table | HT300 | GG30 | - | HT300 | GG30 | -
1、带有成型性质的翻边凹模镶块采用Cr12MoV（the Calibrate insert need Cr12MoV）
2、带有整形内容或结构薄弱的压料芯需采用QT600-3A。(the weak or with Calibrate pad need QT600-3A)
3、翻边凹模镶块需两面热处理(the Bending insert must be complete hardening)
外板（外板及内板覆盖件）
内板结构件